## Sheet1
Mineral Name | PDS4 Product ID | Chemistry
Albite (AL-I)a | albite_ali_frankenspectrum | Na0.89Ca0.02K0.01P0.01Sr0.01H0.08Al0.95Si3.02O8
Anorthite (AN-G)a | anorthite_ang_frankenspectrum | Ca0.79Na0.15Mg0.12Fe2+0.09Ti0.01K0.01H0.19 (Al1.63Fe3+0.03)Si2.15O8
Augite (Harcourt)b | augite_harcourt_frankenspectrum | Ca0.94Mg0.68Na0.03Mn0.01Al0.02Fe0.31Si2.01O6
Bytownite (Crystal Bay)b | bytownite_cb_frankenspectrum | Ca0.65Na0.33Mg0.01K0.01Al1.62Fe0.02Si2.35O8
Diopside (Herschel)b | diopside_herschel_frankenspectrum | Ca0.96Mg0.89Na0.03Al0.12Fe0.06Si1.95O6
Enstatite (Zen-1)c | enstatite_zen1_frankenspectrum | Mg1.81Ca0.01 Mn0.01Al0.01Fe0.18Si1.99O6
Fe-metal (AA-70)d | fe-metal_aa70_frankenspectrum | Fe (99.5%)
Forsterite (Globe)b | forsterite_globe_frankenspectrum | Mg1.82Fe0.18Ni0.01SiO4
Forsterite (San Carlos)b | forsterite_sc_frankenspectrum | Mg1.81Fe0.19Ni0.01SiO4
Graphite (AA-30)d | graphite_aa30_frankenspectrum | C (99%)
Hectorite (SHCa-1)e | hectorite_shca1_frankenspectrum | Ca4.29 Mg3.90Na0.42 Al0.14Fe2+0.04K0.03P0.01Li1.50F1.41 Si5.94H4O22
Hematite (SA-500G)d | hematite_sa500g_frankenspectrum | Fe2O3 (>96%)
Ilmenite (AA-30)d | ilmenite_aa30_frankenspectrum | FeTiO3 (>99.8%)
Kaolinite (KGa-1b)e | kaolinite_kga1b_frankenspectrum | Al4.07K0.01P0.01Fe2+0.01Ti0.09Fe3+0.01 Si3.84H8O14
Labradorite (ARSAA)c | labradorite_arsaa_frankenspectrum | (Ca0.57Na0.44Fe0.02K0.01)Al1.62Si2.38O8
Labradorite (Chihuahua)b | labradorite_chihuahua_frankenspectrum | (Ca0.59Na0.39Fe0.01Mg0.01K0.02)Al1.60Si2.39O8
Ca-montmorillonite (STx-1b)e | ca-montmorillonite_stx1b_frankenspectrum | (Ca0.19Na0.06K0.01P0.01F0.03)[Al2.15Ti0.02Fe3+0.06Fe2+0.10Mg0.63] Si7.98O20(OH1.90)4
Na-montmorillonite (SWy-3)e | na-montmorillonite_swy3_frankenspectrum | (Ca0.23Na0.38K0.09F0.04 Fe2+0.03P0.03)[Al2.94Ti0.01Fe3+0.32Mg0.58] Si7.99O18(OH)4
Nontronite (NAu-2)e | nontronite_nau2_frankenspectrum | Al0.53Fe3+3.74Mg0.07Ca0.38Na0.03Si7.57H4O22
Oldhamite (AA-14)d | oldhamite_aa14_frankenspectrum | CaS (99.9%)
Palygorskite (PFI-1)e | palygorskite_pfi1_frankenspectrum | Al1.63Ti0.05Fe2+0.04Fe3+0.30Mg2.03Ca0.28Na0.01Mn0.01K0.14P0.45F0.23 Si8.11H4.00O22
Phlogopite (Mica-Mg)a | phlogopite_micamg_frankenspectrum | Al0.05Ti0.22Fe2+1.03Fe3+0.27Mg5.55Mn0.04Ca0.02Na0.04K2.33P0.01 Si6.99H2.54O24
Pyrite (SA-25G)d | pyrite_sa25g_frankenspectrum | FeS2 (99.8%)
Serpentine (SMS-16)c | serpentine_sms16_frankenspectrum | Mg2.83Fe3+0.02Si2.07H4.01O9
Serpentine (UB-N)a,f | serpentine_ubn_frankenspectrum | Mg2.59Al0.17Fe2+0.11Fe3+0.20Mn0.01Ca0.06Na0.01P0.01Si1.94H3.56O9
Spinel (ARSAA)c | spinel_arsaa_frankenspectrum | Al1.98Mg0.99Ba0.03Fe2+0.01O4
Zinnwaldite (ZW-C)a | zinnwaldite_zwc_frankenspectrum | Ca0.06Na0.10K1.48Al3.26Fe3+0.15Fe2+0.92Mg0.04Mn0.12P0.02Ti0.01 Si8.10O24H1.46
aCRPG standard; bByrne et al. (2015); cOur electron microprobe analysis; dsynthesized (AA from Alfa Aesar; SA from Sigma-Aldrich); eCMS standard; fUB-N is from the “2015 lot” and has a lizardite structure (Gayk & Kleinschrodt, 2000; Hallett et al., 2021).